## Sheet1
Layer | Parameter | Type | Min | Nom | Max | Delta
Si | Thickness | Multilayer | 3.14 | 3.24 | 3.34 | 0.1
MoSi2 | Thickness | Multilayer | 0.5 | 0.6 | 0.7 | 0.1
Mo | Thickness | Multilayer | 2.06 | 2.16 | 2.26 | 0.1
MoSi2 | Thickness | Multilayer | 0.85 | 0.95 | 1.05 | 0.1
Si | Roughness | Multilayer | 0.084 | 0.134 | 0.184 | 0.05
MoSi2 | Roughness | Multilayer | 0.084 | 0.134 | 0.184 | 0.05
Mo | Roughness | Multilayer | 0.084 | 0.134 | 0.184 | 0.05
MoSi2 | Roughness | Multilayer | 0.084 | 0.134 | 0.184 | 0.05
Si - Si | Concentration | Multilayer | 0.8333333 | 1 | 1.2 | 1.2
MoSi2 - Mo | Concentration | Multilayer | 0.5555556 | 0.6666667 | 0.8 | 1.2
MoSi2 - Si | Concentration | Multilayer | 0.2777778 | 0.3333333 | 0.4 | 1.2
Mo - Mo | Concentration | Multilayer | 0.8333333 | 1 | 1.2 | 1.2
MoSi2 - Mo | Concentration | Multilayer | 0.5555556 | 0.6666667 | 0.8 | 1.2
MoSi2 - Si | Concentration | Multilayer | 0.2777778 | 0.3333333 | 0.4 | 1.2
C | Thickness | Absorber | 0 | 2 | 4 | 2
TaB | Thickness | Absorber | 3 | 4 | 5 | 1
MoRe | Thickness | Absorber | 46 | 48 | 50 | 2
Ru | Thickness | Absorber | 2 | 2.5 | 3 | 0.5
C | Roughness | Absorber | 0.28145 | 0.38145 | 0.48145 | 0.1
TaB | Roughness | Absorber | 0.28145 | 0.38145 | 0.48145 | 0.1
MoRe | Roughness | Absorber | 0.28145 | 0.38145 | 0.48145 | 0.1
Ru | Roughness | Absorber | 0.28145 | 0.38145 | 0.48145 | 0.1
C - C | Concentration | Absorber | 0.8333333 | 1 | 1.2 | 1.2
TaB - Ta | Concentration | Absorber | 0.48 | 0.576 | 0.6912 | 1.2
TaB - B | Concentration | Absorber | 0.3219167 | 0.3863 | 0.46356 | 1.2
MoRe - Mo | Concentration | Absorber | 0.4601667 | 0.5522 | 0.66264 | 1.2
MoRe - Re | Concentration | Absorber | 0.36075 | 0.4329 | 0.51948 | 1.2
Ru - Ru | Concentration | Absorber | 0.8333333 | 1 | 1.2 | 1.2
dEtch | Thickness | Etch | -0.4 | -0.2 | 0 | 0.2
C | Thickness | Etch | 0 | 2 | 4 | 2
C | Roughness | Etch | 0 | 0 | 0 | 0
C - C | Concentration | Etch | 0.8333333 | 1 | 1.2 | 1.2