## Sheet1
Layer | Parameter | Type | Min | Nom | Fit | Max
C | Thickness | Absorber | 0 | 2 | 0.2848739 | 4
TaB | Thickness | Absorber | 3 | 4 | 3.761091 | 5
MoRe | Thickness | Absorber | 46 | 48 | 49.25003 | 50
Ru | Thickness | Absorber | 2 | 2.5 | 2.864737 | 3
Si | Thickness | Multilayer | 3.14 | 3.24 | 3.301868 | 3.34
MoSi2 | Thickness | Multilayer | 0.5 | 0.6 | 0.6018637 | 0.7
Mo | Thickness | Multilayer | 2.06 | 2.16 | 2.160087 | 2.26
MoSi2 | Thickness | Multilayer | 0.85 | 0.95 | 0.950975 | 1.05
dEtch | Thickness | Etch | -0.4 | -0.2 | -0.1102131 | 0
C | Thickness | Etch | 0 | 2 | 3.677431 | 4
C | Roughness | Absorber | 0.28145 | 0.38145 | 0.3766428 | 0.48145
TaB | Roughness | Absorber | 0.28145 | 0.38145 | 0.4257904 | 0.48145
MoRe | Roughness | Absorber | 0.28145 | 0.38145 | 0.4416393 | 0.48145
Ru | Roughness | Absorber | 0.28145 | 0.38145 | 0.3629941 | 0.48145
Si | Roughness | Multilayer | 0.084 | 0.134 | 0.1640946 | 0.184
MoSi2 | Roughness | Multilayer | 0.084 | 0.134 | 0.1640946 | 0.184
Mo | Roughness | Multilayer | 0.084 | 0.134 | 0.1640946 | 0.184
MoSi2 | Roughness | Multilayer | 0.084 | 0.134 | 0.1640946 | 0.184
dEtch | Roughness | Etch | 0 | 0 | 0 | 0
C | Roughness | Etch | 0 | 0 | 0 | 0
| Roughness |  | 0 | 0 | 0 | 0
C - B | Concentration | Absorber | 0 | 0 | 0 | 0
C - C | Concentration | Absorber | 0.8333333 | 1 | 0.8462355 | 1.2
C - Mo | Concentration | Absorber | 0 | 0 | 0 | 0
C - Re | Concentration | Absorber | 0 | 0 | 0 | 0
C - Ru | Concentration | Absorber | 0 | 0 | 0 | 0
C - Si | Concentration | Absorber | 0 | 0 | 0 | 0
C - Ta | Concentration | Absorber | 0 | 0 | 0 | 0
TaB - B | Concentration | Absorber | 0.3219167 | 0.3863 | 0.4456992 | 0.46356
TaB - C | Concentration | Absorber | 0 | 0 | 0 | 0
TaB - Mo | Concentration | Absorber | 0 | 0 | 0 | 0
TaB - Re | Concentration | Absorber | 0 | 0 | 0 | 0
TaB - Ru | Concentration | Absorber | 0 | 0 | 0 | 0
TaB - Si | Concentration | Absorber | 0 | 0 | 0 | 0
TaB - Ta | Concentration | Absorber | 0.48 | 0.576 | 0.5658513 | 0.6912
MoRe - B | Concentration | Absorber | 0 | 0 | 0 | 0
MoRe - C | Concentration | Absorber | 0 | 0 | 0 | 0
MoRe - Mo | Concentration | Absorber | 0.4601667 | 0.5522 | 0.5920372 | 0.66264
MoRe - Re | Concentration | Absorber | 0.36075 | 0.4329 | 0.4358543 | 0.51948
MoRe - Ru | Concentration | Absorber | 0 | 0 | 0 | 0
MoRe - Si | Concentration | Absorber | 0 | 0 | 0 | 0
MoRe - Ta | Concentration | Absorber | 0 | 0 | 0 | 0
Ru - B | Concentration | Absorber | 0 | 0 | 0 | 0
Ru - C | Concentration | Absorber | 0 | 0 | 0 | 0
Ru - Mo | Concentration | Absorber | 0 | 0 | 0 | 0
Ru - Re | Concentration | Absorber | 0 | 0 | 0 | 0
Ru - Ru | Concentration | Absorber | 0.8333333 | 1 | 0.8462355 | 1.2
Ru - Si | Concentration | Absorber | 0 | 0 | 0 | 0
Ru - Ta | Concentration | Absorber | 0 | 0 | 0 | 0
Si - B | Concentration | Multilayer | 0 | 0 | 0 | 0
Si - C | Concentration | Multilayer | 0 | 0 | 0 | 0
Si - Mo | Concentration | Multilayer | 0 | 0 | 0 | 0
Si - Re | Concentration | Multilayer | 0 | 0 | 0 | 0
Si - Ru | Concentration | Multilayer | 0 | 0 | 0 | 0
Si - Si | Concentration | Multilayer | 0.8333333 | 1 | 1.153764 | 1.2
Si - Ta | Concentration | Multilayer | 0 | 0 | 0 | 0
MoSi2 - B | Concentration | Multilayer | 0 | 0 | 0 | 0
MoSi2 - C | Concentration | Multilayer | 0 | 0 | 0 | 0
MoSi2 - Mo | Concentration | Multilayer | 0.5555556 | 0.6666667 | 0.6326522 | 0.8
MoSi2 - Re | Concentration | Multilayer | 0 | 0 | 0 | 0
MoSi2 - Ru | Concentration | Multilayer | 0 | 0 | 0 | 0
MoSi2 - Si | Concentration | Multilayer | 0.2777778 | 0.3333333 | 0.3845882 | 0.4
MoSi2 - Ta | Concentration | Multilayer | 0 | 0 | 0 | 0
Mo - B | Concentration | Multilayer | 0 | 0 | 0 | 0
Mo - C | Concentration | Multilayer | 0 | 0 | 0 | 0
Mo - Mo | Concentration | Multilayer | 0.8333333 | 1 | 0.8494686 | 1.2
Mo - Re | Concentration | Multilayer | 0 | 0 | 0 | 0
Mo - Ru | Concentration | Multilayer | 0 | 0 | 0 | 0
Mo - Si | Concentration | Multilayer | 0 | 0 | 0 | 0
Mo - Ta | Concentration | Multilayer | 0 | 0 | 0 | 0
MoSi2 - B | Concentration | Multilayer | 0 | 0 | 0 | 0
MoSi2 - C | Concentration | Multilayer | 0 | 0 | 0 | 0
MoSi2 - Mo | Concentration | Multilayer | 0.5555556 | 0.6666667 | 0.6757023 | 0.8
MoSi2 - Re | Concentration | Multilayer | 0 | 0 | 0 | 0
MoSi2 - Ru | Concentration | Multilayer | 0 | 0 | 0 | 0
MoSi2 - Si | Concentration | Multilayer | 0.2777778 | 0.3333333 | 0.3284153 | 0.4
MoSi2 - Ta | Concentration | Multilayer | 0 | 0 | 0 | 0
dEtch - B | Concentration | Etch | 0 | 0 | 0 | 0
dEtch - C | Concentration | Etch | 0 | 0 | 0 | 0
dEtch - Mo | Concentration | Etch | 0 | 0 | 0 | 0
dEtch - Re | Concentration | Etch | 0 | 0 | 0 | 0
dEtch - Ru | Concentration | Etch | 0 | 0 | 0 | 0
dEtch - Si | Concentration | Etch | 0 | 0 | 0 | 0
dEtch - Ta | Concentration | Etch | 0 | 0 | 0 | 0
C - B | Concentration | Etch | 0 | 0 | 0 | 0
C - C | Concentration | Etch | 0.8333333 | 1 | 0.889653 | 1.2
C - Mo | Concentration | Etch | 0 | 0 | 0 | 0
C - Re | Concentration | Etch | 0 | 0 | 0 | 0
C - Ru | Concentration | Etch | 0 | 0 | 0 | 0
C - Si | Concentration | Etch | 0 | 0 | 0 | 0
C - Ta | Concentration | Etch | 0 | 0 | 0 | 0
C | Substrate roughness | Absorber | 0.13 | 0.13 | 0.13 | 0.13