## Sheet1
Layer | Parameter | Type | Min | Nom | Max | Delta
Si | Thickness | Multilayer | 3.14 | 3.24 | 3.34 | 0.1
MoSi2 | Thickness | Multilayer | 0.5 | 0.6 | 0.7 | 0.1
Mo | Thickness | Multilayer | 2.06 | 2.16 | 2.26 | 0.1
MoSi2 | Thickness | Multilayer | 0.85 | 0.95 | 1.05 | 0.1
Si | Roughness | Multilayer | 0.084 | 0.134 | 0.184 | 0.05
MoSi2 | Roughness | Multilayer | 0.084 | 0.134 | 0.184 | 0.05
Mo | Roughness | Multilayer | 0.084 | 0.134 | 0.184 | 0.05
MoSi2 | Roughness | Multilayer | 0.084 | 0.134 | 0.184 | 0.05
Si - Si | Concentration | Multilayer | 0.8333333 | 1 | 1.2 | 1.2
MoSi2 - Mo | Concentration | Multilayer | 0.5555556 | 0.6666667 | 0.8 | 1.2
MoSi2 - Si | Concentration | Multilayer | 0.2777778 | 0.3333333 | 0.4 | 1.2
Mo - Mo | Concentration | Multilayer | 0.8333333 | 1 | 1.2 | 1.2
MoSi2 - Mo | Concentration | Multilayer | 0.5555556 | 0.6666667 | 0.8 | 1.2
MoSi2 - Si | Concentration | Multilayer | 0.2777778 | 0.3333333 | 0.4 | 1.2
C | Thickness | Absorber | 0 | 2 | 4 | 2
TaB | Thickness | Absorber | 16.2 | 17.2 | 18.2 | 1
MoRe | Thickness | Absorber | 7.1 | 9.1 | 11.1 | 2
Ru | Thickness | Absorber | 21.8 | 22.3 | 22.8 | 2
Ru | Thickness | Absorber | 2.4 | 2.5 | 2.6 | 0.5
C | Roughness | Absorber | 0.28145 | 0.38145 | 0.48145 | 0.1
TaB | Roughness | Absorber | 0.28145 | 0.38145 | 0.48145 | 0.1
MoRe | Roughness | Absorber | 0.28145 | 0.38145 | 0.48145 | 0.1
Ru | Roughness | Absorber | 0.28145 | 0.38145 | 0.48145 | 0.1
Ru | Roughness | Absorber | 0 | 0.38145 | 0.48145 | 0.1
C - C | Concentration | Absorber | 0.8333333 | 1 | 1.2 | 1.2
TaB - Ta | Concentration | Absorber | 0.52475 | 0.6297 | 0.75564 | 1.2
TaB - B | Concentration | Absorber | 0.3046667 | 0.3656 | 0.43872 | 1.2
MoRe - Mo | Concentration | Absorber | 0.4305833 | 0.5167 | 0.62004 | 1.2
MoRe - Re | Concentration | Absorber | 0.3675833 | 0.4411 | 0.52932 | 1.2
Ru - Ru | Concentration | Absorber | 0.8324167 | 0.9989 | 1.19868 | 1.2
Ru - Ru | Concentration | Absorber | 0.8333333 | 1 | 1.2 | 1.2
dEtch | Thickness | Etch | -0.4 | -0.2 | 0 | 0.2
C | Thickness | Etch | 0 | 2 | 4 | 2
C | Roughness | Etch | 0 | 0 | 0 | 0
C - C | Concentration | Etch | 0.8333333 | 1 | 1.2 | 1.2