## Sheet1
Layer | Parameter | Type | Min | Nom | Fit | Max
C | Thickness | Absorber | 0 | 2 | 3.380109 | 4
TaB | Thickness | Absorber | 16.2 | 17.2 | 16.30415 | 18.2
MoRe | Thickness | Absorber | 7.1 | 9.1 | 8.342064 | 11.1
Ru | Thickness | Absorber | 21.8 | 22.3 | 22.72255 | 22.8
Ru | Thickness | Absorber | 2.4 | 2.5 | 2.49349 | 2.6
Si | Thickness | Multilayer | 3.14 | 3.24 | 3.296843 | 3.34
MoSi2 | Thickness | Multilayer | 0.5 | 0.6 | 0.6019954 | 0.7
Mo | Thickness | Multilayer | 2.06 | 2.16 | 2.158885 | 2.26
MoSi2 | Thickness | Multilayer | 0.85 | 0.95 | 0.9519514 | 1.05
dEtch | Thickness | Etch | -0.4 | -0.2 | -0.3677431 | 0
C | Thickness | Etch | 0 | 2 | 3.284853 | 4
C | Roughness | Absorber | 0.28145 | 0.38145 | 0.4416393 | 0.48145
TaB | Roughness | Absorber | 0.28145 | 0.38145 | 0.3355639 | 0.48145
MoRe | Roughness | Absorber | 0.28145 | 0.38145 | 0.3212607 | 0.48145
Ru | Roughness | Absorber | 0.28145 | 0.38145 | 0.3212607 | 0.48145
Ru | Roughness | Absorber | 0 | 0.38145 | 0.4812839 | 0.48145
Si | Roughness | Multilayer | 0.084 | 0.134 | 0.1640946 | 0.184
MoSi2 | Roughness | Multilayer | 0.084 | 0.134 | 0.1640946 | 0.184
Mo | Roughness | Multilayer | 0.084 | 0.134 | 0.1640946 | 0.184
MoSi2 | Roughness | Multilayer | 0.084 | 0.134 | 0.1640946 | 0.184
dEtch | Roughness | Etch | 0 | 0 | 0 | 0
C | Roughness | Etch | 0 | 0 | 0 | 0
| Roughness |  | 0 | 0 | 0 | 0
C - B | Concentration | Absorber | 0 | 0 | 0 | 0
C - C | Concentration | Absorber | 0.8333333 | 1 | 0.8462355 | 1.2
C - Mo | Concentration | Absorber | 0 | 0 | 0 | 0
C - Re | Concentration | Absorber | 0 | 0 | 0 | 0
C - Ru | Concentration | Absorber | 0 | 0 | 0 | 0
C - Si | Concentration | Absorber | 0 | 0 | 0 | 0
C - Ta | Concentration | Absorber | 0 | 0 | 0 | 0
TaB - B | Concentration | Absorber | 0.3046667 | 0.3656 | 0.4218163 | 0.43872
TaB - C | Concentration | Absorber | 0 | 0 | 0 | 0
TaB - Mo | Concentration | Absorber | 0 | 0 | 0 | 0
TaB - Re | Concentration | Absorber | 0 | 0 | 0 | 0
TaB - Ru | Concentration | Absorber | 0 | 0 | 0 | 0
TaB - Si | Concentration | Absorber | 0 | 0 | 0 | 0
TaB - Ta | Concentration | Absorber | 0.52475 | 0.6297 | 0.6428302 | 0.75564
MoRe - B | Concentration | Absorber | 0 | 0 | 0 | 0
MoRe - C | Concentration | Absorber | 0 | 0 | 0 | 0
MoRe - Mo | Concentration | Absorber | 0.4305833 | 0.5167 | 0.583546 | 0.62004
MoRe - Re | Concentration | Absorber | 0.3675833 | 0.4411 | 0.4252369 | 0.52932
MoRe - Ru | Concentration | Absorber | 0 | 0 | 0 | 0
MoRe - Si | Concentration | Absorber | 0 | 0 | 0 | 0
MoRe - Ta | Concentration | Absorber | 0 | 0 | 0 | 0
Ru - B | Concentration | Absorber | 0 | 0 | 0 | 0
Ru - C | Concentration | Absorber | 0 | 0 | 0 | 0
Ru - Mo | Concentration | Absorber | 0 | 0 | 0 | 0
Ru - Re | Concentration | Absorber | 0 | 0 | 0 | 0
Ru - Ru | Concentration | Absorber | 0.8333333 | 1 | 1.056363 | 1.2
Ru - Si | Concentration | Absorber | 0 | 0 | 0 | 0
Ru - Ta | Concentration | Absorber | 0 | 0 | 0 | 0
Ru - B | Concentration | Absorber | 0 | 0 | 0 | 0
Ru - C | Concentration | Absorber | 0 | 0 | 0 | 0
Ru - Mo | Concentration | Absorber | 0 | 0 | 0 | 0
Ru - Re | Concentration | Absorber | 0 | 0 | 0 | 0
Ru - Ru | Concentration | Absorber | 0 | 0 | 0 | 0
Ru - Si | Concentration | Absorber | 0 | 0 | 0 | 0
Ru - Ta | Concentration | Absorber | 0 | 0 | 0 | 0
Si - B | Concentration | Multilayer | 0 | 0 | 0 | 0
Si - C | Concentration | Multilayer | 0 | 0 | 0 | 0
Si - Mo | Concentration | Multilayer | 0 | 0 | 0 | 0
Si - Re | Concentration | Multilayer | 0 | 0 | 0 | 0
Si - Ru | Concentration | Multilayer | 0 | 0 | 0 | 0
Si - Si | Concentration | Multilayer | 0.8333333 | 1 | 1.153764 | 1.2
Si - Ta | Concentration | Multilayer | 0 | 0 | 0 | 0
MoSi2 - B | Concentration | Multilayer | 0 | 0 | 0 | 0
MoSi2 - C | Concentration | Multilayer | 0 | 0 | 0 | 0
MoSi2 - Mo | Concentration | Multilayer | 0.5555556 | 0.6666667 | 0.564157 | 0.8
MoSi2 - Re | Concentration | Multilayer | 0 | 0 | 0 | 0
MoSi2 - Ru | Concentration | Multilayer | 0 | 0 | 0 | 0
MoSi2 - Si | Concentration | Multilayer | 0.2777778 | 0.3333333 | 0.3845882 | 0.4
MoSi2 - Ta | Concentration | Multilayer | 0 | 0 | 0 | 0
Mo - B | Concentration | Multilayer | 0 | 0 | 0 | 0
Mo - C | Concentration | Multilayer | 0 | 0 | 0 | 0
Mo - Mo | Concentration | Multilayer | 0.8333333 | 1 | 0.8462355 | 1.2
Mo - Re | Concentration | Multilayer | 0 | 0 | 0 | 0
Mo - Ru | Concentration | Multilayer | 0 | 0 | 0 | 0
Mo - Si | Concentration | Multilayer | 0 | 0 | 0 | 0
Mo - Ta | Concentration | Multilayer | 0 | 0 | 0 | 0
MoSi2 - B | Concentration | Multilayer | 0 | 0 | 0 | 0
MoSi2 - C | Concentration | Multilayer | 0 | 0 | 0 | 0
MoSi2 - Mo | Concentration | Multilayer | 0.5555556 | 0.6666667 | 0.6737198 | 0.8
MoSi2 - Re | Concentration | Multilayer | 0 | 0 | 0 | 0
MoSi2 - Ru | Concentration | Multilayer | 0 | 0 | 0 | 0
MoSi2 - Si | Concentration | Multilayer | 0.2777778 | 0.3333333 | 0.3845882 | 0.4
MoSi2 - Ta | Concentration | Multilayer | 0 | 0 | 0 | 0
dEtch - B | Concentration | Etch | 0 | 0 | 0 | 0
dEtch - C | Concentration | Etch | 0 | 0 | 0 | 0
dEtch - Mo | Concentration | Etch | 0 | 0 | 0 | 0
dEtch - Re | Concentration | Etch | 0 | 0 | 0 | 0
dEtch - Ru | Concentration | Etch | 0 | 0 | 0 | 0
dEtch - Si | Concentration | Etch | 0 | 0 | 0 | 0
dEtch - Ta | Concentration | Etch | 0 | 0 | 0 | 0
C - B | Concentration | Etch | 0 | 0 | 0 | 0
C - C | Concentration | Etch | 0.8333333 | 1 | 0.9581825 | 1.2
C - Mo | Concentration | Etch | 0 | 0 | 0 | 0
C - Re | Concentration | Etch | 0 | 0 | 0 | 0
C - Ru | Concentration | Etch | 0 | 0 | 0 | 0
C - Si | Concentration | Etch | 0 | 0 | 0 | 0
C - Ta | Concentration | Etch | 0 | 0 | 0 | 0
C | Substrate roughness | Absorber | 0.13 | 0.13 | 0.13 | 0.13