## Sheet1
Layer | Parameter | Type | Min | Nom | Fit | Max
C | Thickness | Absorber | 0 | 2 | 1.06773 | 4
TaON | Thickness | Absorber | 1 | 2 | 1.75227 | 3
TaN | Thickness | Absorber | 56 | 58 | 58.20178 | 60
Ru | Thickness | Absorber | 1.5 | 2.5 | 2.85804 | 3.5
Si | Thickness | Multilayer | 3.14 | 3.24 | 3.289681 | 3.34
MoSi2 | Thickness | Multilayer | 0.59 | 0.6 | 0.6054718 | 0.61
Mo | Thickness | Multilayer | 2.06 | 2.16 | 2.161971 | 2.26
MoSi2 | Thickness | Multilayer | 0.94 | 0.95 | 0.9510541 | 0.96
dEtch | Thickness | Etch | -0.4 | -0.2 | -0.3996306 | 0
C | Thickness | Etch | 0 | 2 | 0.2567989 | 4
C | Roughness | Absorber | 0 | 0 | 0 | 0
TaON | Roughness | Absorber | 0 | 0 | 0 | 0
TaN | Roughness | Absorber | 0 | 0 | 0 | 0
Ru | Roughness | Absorber | 0 | 0 | 0 | 0
Si | Roughness | Multilayer | 0 | 0 | 0 | 0
MoSi2 | Roughness | Multilayer | 0 | 0 | 0 | 0
Mo | Roughness | Multilayer | 0 | 0 | 0 | 0
MoSi2 | Roughness | Multilayer | 0 | 0 | 0 | 0
dEtch | Roughness | Etch | 0 | 0 | 0 | 0
C | Roughness | Etch | 0 | 0 | 0 | 0
| Roughness |  | 0 | 0 | 0 | 0
C - C | Concentration | Absorber | 1 | 1 | 1 | 1
C - Mo | Concentration | Absorber | 0 | 0 | 0 | 0
C - N | Concentration | Absorber | 0 | 0 | 0 | 0
C - O | Concentration | Absorber | 0 | 0 | 0 | 0
C - Ru | Concentration | Absorber | 0 | 0 | 0 | 0
C - Si | Concentration | Absorber | 0 | 0 | 0 | 0
C - Ta | Concentration | Absorber | 0 | 0 | 0 | 0
TaON - C | Concentration | Absorber | 0 | 0 | 0 | 0
TaON - Mo | Concentration | Absorber | 0 | 0 | 0 | 0
TaON - N | Concentration | Absorber | 0 | 0.3333333 | 1.63645 | 2
TaON - O | Concentration | Absorber | 0 | 0.3333333 | 1.63645 | 2
TaON - Ru | Concentration | Absorber | 0 | 0 | 0 | 0
TaON - Si | Concentration | Absorber | 0 | 0 | 0 | 0
TaON - Ta | Concentration | Absorber | 0 | 0.3333333 | 0.500468 | 2
TaN - C | Concentration | Absorber | 0 | 0 | 0 | 0
TaN - Mo | Concentration | Absorber | 0 | 0 | 0 | 0
TaN - N | Concentration | Absorber | 0 | 0.8229247 | 0.001520128 | 2
TaN - O | Concentration | Absorber | 0 | 0 | 0 | 0
TaN - Ru | Concentration | Absorber | 0 | 0 | 0 | 0
TaN - Si | Concentration | Absorber | 0 | 0 | 0 | 0
TaN - Ta | Concentration | Absorber | 0 | 0.8229247 | 0.7982835 | 2
Ru - C | Concentration | Absorber | 0 | 0 | 0 | 0
Ru - Mo | Concentration | Absorber | 0 | 0 | 0 | 0
Ru - N | Concentration | Absorber | 0 | 0 | 0 | 0
Ru - O | Concentration | Absorber | 0 | 0 | 0 | 0
Ru - Ru | Concentration | Absorber | 0 | 1 | 0.8402659 | 2
Ru - Si | Concentration | Absorber | 0 | 0 | 0 | 0
Ru - Ta | Concentration | Absorber | 0 | 0 | 0 | 0
Si - C | Concentration | Multilayer | 0 | 0 | 0 | 0
Si - Mo | Concentration | Multilayer | 0 | 0 | 0 | 0
Si - N | Concentration | Multilayer | 0 | 0 | 0 | 0
Si - O | Concentration | Multilayer | 0 | 0 | 0 | 0
Si - Ru | Concentration | Multilayer | 0 | 0 | 0 | 0
Si - Si | Concentration | Multilayer | 0 | 1 | 1.445383 | 2
Si - Ta | Concentration | Multilayer | 0 | 0 | 0 | 0
MoSi2 - C | Concentration | Multilayer | 0 | 0 | 0 | 0
MoSi2 - Mo | Concentration | Multilayer | 0 | 0.6666667 | 0.5540431 | 2
MoSi2 - N | Concentration | Multilayer | 0 | 0 | 0 | 0
MoSi2 - O | Concentration | Multilayer | 0 | 0 | 0 | 0
MoSi2 - Ru | Concentration | Multilayer | 0 | 0 | 0 | 0
MoSi2 - Si | Concentration | Multilayer | 0 | 0.3333333 | 1.566877 | 2
MoSi2 - Ta | Concentration | Multilayer | 0 | 0 | 0 | 0
Mo - C | Concentration | Multilayer | 0 | 0 | 0 | 0
Mo - Mo | Concentration | Multilayer | 0 | 1 | 0.8496807 | 2
Mo - N | Concentration | Multilayer | 0 | 0 | 0 | 0
Mo - O | Concentration | Multilayer | 0 | 0 | 0 | 0
Mo - Ru | Concentration | Multilayer | 0 | 0 | 0 | 0
Mo - Si | Concentration | Multilayer | 0 | 0 | 0 | 0
Mo - Ta | Concentration | Multilayer | 0 | 0 | 0 | 0
MoSi2 - C | Concentration | Multilayer | 0 | 0 | 0 | 0
MoSi2 - Mo | Concentration | Multilayer | 0 | 0.6666667 | 0.6467675 | 2
MoSi2 - N | Concentration | Multilayer | 0 | 0 | 0 | 0
MoSi2 - O | Concentration | Multilayer | 0 | 0 | 0 | 0
MoSi2 - Ru | Concentration | Multilayer | 0 | 0 | 0 | 0
MoSi2 - Si | Concentration | Multilayer | 0 | 0.3333333 | 0.1389883 | 2
MoSi2 - Ta | Concentration | Multilayer | 0 | 0 | 0 | 0
dEtch - C | Concentration | Etch | 0 | 0 | 0 | 0
dEtch - Mo | Concentration | Etch | 0 | 0 | 0 | 0
dEtch - N | Concentration | Etch | 0 | 0 | 0 | 0
dEtch - O | Concentration | Etch | 0 | 0 | 0 | 0
dEtch - Ru | Concentration | Etch | 0 | 0 | 0 | 0
dEtch - Si | Concentration | Etch | 0 | 0 | 0 | 0
dEtch - Ta | Concentration | Etch | 0 | 0 | 0 | 0
C - C | Concentration | Etch | 1 | 1 | 1 | 1
C - Mo | Concentration | Etch | 0 | 0 | 0 | 0
C - N | Concentration | Etch | 0 | 0 | 0 | 0
C - O | Concentration | Etch | 0 | 0 | 0 | 0
C - Ru | Concentration | Etch | 0 | 0 | 0 | 0
C - Si | Concentration | Etch | 0 | 0 | 0 | 0
C - Ta | Concentration | Etch | 0 | 0 | 0 | 0
C | Substrate roughness | Absorber | 0.13 | 0.13 | 0.13 | 0.13